## Publication
ID | name | abstract | doi | year | url | datasetUrl | comments
PUBL57 | On-surface polyarylene synthesis by cycloaromatisation of isopropyl substituents | Immobilization of organic molecules on metal surfaces and their coupling via thermally induced C–C bond formation is an important technique in organic and polymer synthesis. Using this approach, insoluble and reactive carbon nanostructures can be synthesized and the reactions monitored in situ using scanning probe microscopy methods. The diversity of conceivable products, however, is limited by the number and variety of known on-surface reactions. Here, we introduce the on-surface synthesis of polyarylenes by intermolecular oxidative coupling of isopropyl substituents of arenes. This [3+3] dimerization reaction forms a new phenylene ring and can be regarded as a formal cycloaromatization. The synthetic value of this reaction is proved by the synthesis of polyarylenes and co-polyarylenes, which we demonstrate by synthesizing poly(2,7-pyrenylene-1,4-phenylene). Scanning tunnelling microscopy and non-contact atomic force microscopy studies, complemented by density functional theory calculations, offer mechanistic insight into the on-surface cycloaromatization reaction. | https://doi.org/10.1038/s44160-022-00032-5 | 2022 | https://www.nature.com/articles/s44160-022-00032-5 | https://archive.materialscloud.org/record/2022.12

## Author
ID | name
AUTH27 | Roman Fasel
AUTH28 | Pascal Ruffieux
AUTH29 | Carlo A. Pignedoli

## Institution
ID | name | description | address
INSTIT11 | Department of Chemistry, Biochemistry and Pharmaceutical Sciences, University of Bern, Bern, Switzerland |  | Freiestrasse 3, 3012 Bern
INSTIT10 | Empa, Swiss Federal Laboratories for Materials Science and Technology, Dubendorf, Switzerland |  | Ueberlandstrasse 129, 8600 Dübendorf

## Person
ID | name | username | workStatus | email | workPhone | mobilePhone
PERS7 | Roman Fasel | faro | ACTIVE | roman.fasel@empa.ch | +41 58 765 4348
PERS8 | Pascal Ruffieux | rupa | ACTIVE | pascal.ruffieux@empa.ch | +41 58 765 4693
PERS9 | Carlo A. Pignedoli | pica | ACTIVE | carlo.pignedoli@empa.ch | +41 58 765 4206

## Draft
ID | name | type | comments
DRF56 | On-surface polyarylene synthesis by cycloaromatization of isopropyl substituents | PREPRINT

## Result
ID | name | description | comments
RES53 | First Result
RES54 | Second Result

## STM
ID | name | recordingTime | acquisitionTime | biasSetpoint | biasCalibrationFactor | biasCalibrationOffset | currentSetpoint | currentCalibrationFactor | currentCalibrationOffset | currentGain | z | feedbackActive | feedbackType | zControllerSetpoint | zControllerPGain | zControllerIGain | zControllerTimeConst | zControllerTipLift | zControllerSwitchOffDelay | piezoActiveCalib | piezoSensitivityX | piezoSensitivityY | piezoSensitivityZ | piezoHVGainX | piezoHVGainY | piezoHVGainZ | scanSlopeX | scanSlopeY | piezoCurvatureRadiusX | piezoCurvatureRadiusY | piezo2ndOrderCorrectionX | piezo2ndOrderCorrectionY | piezoDriftX | piezoDriftY | piezoDriftZ | piezoDriftCorrectionStatus | scanField | scanAngle | scanOffsetX | scanOffsetY | scanTimeX | scanTimeY | scanRangeX | scanRangeY | scanPixelsX | scanPixelsY | scanSpeedForward | scanSpeedBackwards | scanDirection | dwellTime | sampleTemperature | recordingTemperature | eMin | eMax | dE | FWHM | extrapPlane | constantHeight | constantCurrent | pTipRatio | description | comments
STM50 | Bricklet 7 Trace Up STM | 2022-08-11 08:06:27 +0000 |  | 0.7 | 1.0 | -8.0E-5 | 4.99822E-11 | 1.0E-9 | -2.01468E-13 | 1.0E10 | -6.10757E-8 | true | [49 empty] | <p><span style="background-color:rgb(255,255,255);color:rgb(0,0,0);font-size:12px;">This recpie works, and we get much better sample quality.</span></p>

## Annealing
ID | name | description | duration | pressure | dischargeVoltage | voltage | temperature | angle | current | comments
ANNEAL44 | Annealling 16008 Second |  | 10.0
ANNEAL38 | Annealing 16008 |  | 15.0 | 2.35E-5 |  | 20.4 | 420.0 |  | 1150.0
ANNEAL51 | Annealing 16013 Third
ANNEAL48 | Annealing 16013 Second | [8 empty] | <p>Annealled to 1.13A for approximately 1 hour till pressure awas in mid E-9 mbar range.</p>
ANNEAL46 | Annealing 16013 | [8 empty] | <p>Annealled gradually to minimise degasing up to 1.0A current.</p>

## Deposition
ID | name | description | duration | pressure | substrateTemperature | moleculeTemperature | comments
DEPOS43 | Deposition 16009 |  | 180.0 | 6.0E-10 | 528.0 | 298.0 | <p>Evaporator Slot 3. <span style="background-color:rgb(255,255,255);color:rgb(0,0,0);font-size:12px;">The PID values to get 25C were 25,27,5. The sample was heated at 0.65A, and the deposition was started 10 min after starting the sample hat. The smaple was kept such that the sample normal and the flux were parallel (180°). The shutter was opepend for 3 hours then closed.</span></p>
DEPOS49 | Deposition 16020 |  | 600.0 | 4.0E-10 | 528.0 | 293.0 | <p><span style="background-color:rgb(255,255,255);color:rgb(0,0,0);font-size:12px;">The sample was kept at 135° and the shutter was open for 10 hrs. The molecule was not heated, but the temperature rose from 19.3 to 20°.</span></p><p><span style="background-color:rgb(255,255,255);color:rgb(0,0,0);font-size:12px;">Substrate Temperature: (PM:0.6A 12V)235°C</span></p>

## Sputtering
ID | name | description | duration | pressure | dischargeVoltage | voltage | temperature | angle | current | comments
SPUT37 | Sputtering 16008 |  | 10.0 | 2.35E-5 |  | 704.0 |  |  | 4.0
SPUT47 | Sputter 16013 Second |  | 10.0 | 2.3E-5 | 1.06 | 720.0 |  |  | 4.0
SPUT45 | Sputter 16013 |  | 20.0 | 2.4E-5 | 1.06 | 704.0 |  |  | 4.0

## CrystalMaterial
ID | name | samplePlate | diameter | height | hazardous | hazardousSpecification | fridge | noLight | dry | noOxygen | otherStorageCondition | otherStorageConditionSpecification | specifications | receivedDate | referenceNumber | comments
CRYSTMAT24 | Au111_Gino | Mo068 | 9.0 | 2.5 | false |  | true | false | false | false | false |  | <p>plane-parallel,</p><p>Pol. &lt; 0.01 um, Or. &lt; 0.1</p><p>&nbsp;</p> | 2016-02-04 00:00:00 +0000 | 19031510

## Crystal
ID | name | material | face
CRYST1 | Au111_Gino | Au | 111

## Supplier
ID | name
SUPPL14 | Mateck
SUPPL15 | Feng Group (Dresden)

## Instrument
ID | name | serialNumber | empaId | documentationWebsite | receivedDate | comments
INSTR32 | THz-STM/AFM | CT-122037110-03 | 76698965 | http://wikka.empa.ch | 2021-12-08 00:00:00 +0000 | <p>Manufacturer: Createc</p>

## Room
ID | name | comments
ROOM13 | La037

## UHVComponent
ID | name | type | model | serialNumber | empaId | receivedDate | comments
UHVCOMP19 | Ion Pump / TSP | PUMP | HiPace 300 | 0796857466 | 76698965 | 2017-03-04 00:00:00 +0000 | <p>Manufacturer: Pfeiffer Vacuum</p>
UHVCOMP20 | Turbo QPlus FEL | PUMP | HiPace 300 | 0796857466 | 76698965 | 2017-03-04 00:00:00 +0000 | <p>Manufacturer: Pfeiffer Vacuum</p>

## MoleculePrecursor
ID | name | empaNumber | batch | vial | hazardous | hazardousSpecification | evaporationTemperatures | fridge | noLight | dry | noOxygen | otherStorageCondition | otherStorageConditionSpecification | chemistMoleculeName | amount | receivedDate | comments
MOLPREC41 | Molecule 531a | 531 | A | I | false |  | <DATA>eyJoZWFkZXJzIjpbIkEiLCJCIiwiQyIsIkQiLCJFIiwiRiIsIkciLCJIIiwiSSIsIkoiLCJLIiwiTCIsIk0iLCJOIiwiTyIsIlAiLCJRIiwiUiIsIlMiLCJUIiwiVSIsIlYiLCJXIiwiWCIsIlkiLCJaIiwiQUEiLCJBQiIsIkFDIiwiQUQiXSwiZGF0YSI6W1siU1JEIiwiMjM0IiwiNi8yLzIwMjEiLCIxMjozMzowMiIsIiIsIiIsIiIsIiIsIiIsIiIsIiIsIiIsIiIsIiIsIiIsIiIsIiIsIiIsIiIsIiIsIiIsIiIsIiIsIiIsIiIsIiIsIiIsIiIsIiIsIiJdLFsiNi1Gb2xkIExUIiwiMjUwIiwiMjMvMTAvMjAyMSIsIjE2OjEyOjIyIiwiIiwiIiwiIiwiIiwiIiwiIiwiIiwiIiwiIiwiIiwiIiwiIiwiIiwiIiwiIiwiIiwiIiwiIiwiIiwiIiwiIiwiIiwiIiwiIiwiIiwiIl0sWyIiLCIiLCIiLCIiLCIiLCIiLCIiLCIiLCIiLCIiLCIiLCIiLCIiLCIiLCIiLCIiLCIiLCIiLCIiLCIiLCIiLCIiLCIiLCIiLCIiLCIiLCIiLCIiLCIiLCIiXSxbIiIsIiIsIiIsIiIsIiIsIiIsIiIsIiIsIiIsIiIsIiIsIiIsIiIsIiIsIiIsIiIsIiIsIiIsIiIsIiIsIiIsIiIsIiIsIiIsIiIsIiIsIiIsIiIsIiIsIiJdLFsiIiwiIiwiIiwiIiwiIiwiIiwiIiwiIiwiIiwiIiwiIiwiIiwiIiwiIiwiIiwiIiwiIiwiIiwiIiwiIiwiIiwiIiwiIiwiIiwiIiwiIiwiIiwiIiwiIiwiIl0sWyIiLCIiLCIiLCIiLCIiLCIiLCIiLCIiLCIiLCIiLCIiLCIiLCIiLCIiLCIiLCIiLCIiLCIiLCIiLCIiLCIiLCIiLCIiLCIiLCIiLCIiLCIiLCIiLCIiLCIiXSxbIiIsIiIsIiIsIiIsIiIsIiIsIiIsIiIsIiIsIiIsIiIsIiIsIiIsIiIsIiIsIiIsIiIsIiIsIiIsIiIsIiIsIiIsIiIsIiIsIiIsIiIsIiIsIiIsIiIsIiJdLFsiIiwiIiwiIiwiIiwiIiwiIiwiIiwiIiwiIiwiIiwiIiwiIiwiIiwiIiwiIiwiIiwiIiwiIiwiIiwiIiwiIiwiIiwiIiwiIiwiIiwiIiwiIiwiIiwiIiwiIl0sWyIiLCIiLCIiLCIiLCIiLCIiLCIiLCIiLCIiLCIiLCIiLCIiLCIiLCIiLCIiLCIiLCIiLCIiLCIiLCIiLCIiLCIiLCIiLCIiLCIiLCIiLCIiLCIiLCIiLCIiXSxbIiIsIiIsIiIsIiIsIiIsIiIsIiIsIiIsIiIsIiIsIiIsIiIsIiIsIiIsIiIsIiIsIiIsIiIsIiIsIiIsIiIsIiIsIiIsIiIsIiIsIiIsIiIsIiIsIiIsIiJdLFsiIiwiIiwiIiwiIiwiIiwiIiwiIiwiIiwiIiwiIiwiIiwiIiwiIiwiIiwiIiwiIiwiIiwiIiwiIiwiIiwiIiwiIiwiIiwiIiwiIiwiIiwiIiwiIiwiIiwiIl0sWyIiLCIiLCIiLCIiLCIiLCIiLCIiLCIiLCIiLCIiLCIiLCIiLCIiLCIiLCIiLCIiLCIiLCIiLCIiLCIiLCIiLCIiLCIiLCIiLCIiLCIiLCIiLCIiLCIiLCIiXSxbIiIsIiIsIiIsIiIsIiIsIiIsIiIsIiIsIiIsIiIsIiIsIiIsIiIsIiIsIiIsIiIsIiIsIiIsIiIsIiIsIiIsIiIsIiIsIiIsIiIsIiIsIiIsIiIsIiIsIiJdLFsiIiwiIiwiIiwiIiwiIiwiIiwiIiwiIiwiIiwiIiwiIiwiIiwiIiwiIiwiIiwiIiwiIiwiIiwiIiwiIiwiIiwiIiwiIiwiIiwiIiwiIiwiIiwiIiwiIiwiIl0sWyIiLCIiLCIiLCIiLCIiLCIiLCIiLCIiLCIiLCIiLCIiLCIiLCIiLCIiLCIiLCIiLCIiLCIiLCIiLCIiLCIiLCIiLCIiLCIiLCIiLCIiLCIiLCIiLCIiLCIiXSxbIiIsIiIsIiIsIiIsIiIsIiIsIiIsIiIsIiIsIiIsIiIsIiIsIiIsIiIsIiIsIiIsIiIsIiIsIiIsIiIsIiIsIiIsIiIsIiIsIiIsIiIsIiIsIiIsIiIsIiJdLFsiIiwiIiwiIiwiIiwiIiwiIiwiIiwiIiwiIiwiIiwiIiwiIiwiIiwiIiwiIiwiIiwiIiwiIiwiIiwiIiwiIiwiIiwiIiwiIiwiIiwiIiwiIiwiIiwiIiwiIl0sWyIiLCIiLCIiLCIiLCIiLCIiLCIiLCIiLCIiLCIiLCIiLCIiLCIiLCIiLCIiLCIiLCIiLCIiLCIiLCIiLCIiLCIiLCIiLCIiLCIiLCIiLCIiLCIiLCIiLCIiXSxbIiIsIiIsIiIsIiIsIiIsIiIsIiIsIiIsIiIsIiIsIiIsIiIsIiIsIiIsIiIsIiIsIiIsIiIsIiIsIiIsIiIsIiIsIiIsIiIsIiIsIiIsIiIsIiIsIiIsIiJdLFsiIiwiIiwiIiwiIiwiIiwiIiwiIiwiIiwiIiwiIiwiIiwiIiwiIiwiIiwiIiwiIiwiIiwiIiwiIiwiIiwiIiwiIiwiIiwiIiwiIiwiIiwiIiwiIiwiIiwiIl0sWyIiLCIiLCIiLCIiLCIiLCIiLCIiLCIiLCIiLCIiLCIiLCIiLCIiLCIiLCIiLCIiLCIiLCIiLCIiLCIiLCIiLCIiLCIiLCIiLCIiLCIiLCIiLCIiLCIiLCIiXSxbIiIsIiIsIiIsIiIsIiIsIiIsIiIsIiIsIiIsIiIsIiIsIiIsIiIsIiIsIiIsIiIsIiIsIiIsIiIsIiIsIiIsIiIsIiIsIiIsIiIsIiIsIiIsIiIsIiIsIiJdLFsiIiwiIiwiIiwiIiwiIiwiIiwiIiwiIiwiIiwiIiwiIiwiIiwiIiwiIiwiIiwiIiwiIiwiIiwiIiwiIiwiIiwiIiwiIiwiIiwiIiwiIiwiIiwiIiwiIiwiIl0sWyIiLCIiLCIiLCIiLCIiLCIiLCIiLCIiLCIiLCIiLCIiLCIiLCIiLCIiLCIiLCIiLCIiLCIiLCIiLCIiLCIiLCIiLCIiLCIiLCIiLCIiLCIiLCIiLCIiLCIiXSxbIiIsIiIsIiIsIiIsIiIsIiIsIiIsIiIsIiIsIiIsIiIsIiIsIiIsIiIsIiIsIiIsIiIsIiIsIiIsIiIsIiIsIiIsIiIsIiIsIiIsIiIsIiIsIiIsIiIsIiJdLFsiIiwiIiwiIiwiIiwiIiwiIiwiIiwiIiwiIiwiIiwiIiwiIiwiIiwiIiwiIiwiIiwiIiwiIiwiIiwiIiwiIiwiIiwiIiwiIiwiIiwiIiwiIiwiIiwiIiwiIl0sWyIiLCIiLCIiLCIiLCIiLCIiLCIiLCIiLCIiLCIiLCIiLCIiLCIiLCIiLCIiLCIiLCIiLCIiLCIiLCIiLCIiLCIiLCIiLCIiLCIiLCIiLCIiLCIiLCIiLCIiXSxbIiIsIiIsIiIsIiIsIiIsIiIsIiIsIiIsIiIsIiIsIiIsIiIsIiIsIiIsIiIsIiIsIiIsIiIsIiIsIiIsIiIsIiIsIiIsIiIsIiIsIiIsIiIsIiIsIiIsIiJdLFsiIiwiIiwiIiwiIiwiIiwiIiwiIiwiIiwiIiwiIiwiIiwiIiwiIiwiIiwiIiwiIiwiIiwiIiwiIiwiIiwiIiwiIiwiIiwiIiwiIiwiIiwiIiwiIiwiIiwiIl0sWyIiLCIiLCIiLCIiLCIiLCIiLCIiLCIiLCIiLCIiLCIiLCIiLCIiLCIiLCIiLCIiLCIiLCIiLCIiLCIiLCIiLCIiLCIiLCIiLCIiLCIiLCIiLCIiLCIiLCIiXV0sInN0eWxlIjp7IkExIjoidGV4dC1hbGlnbjogY2VudGVyOyBvdmVyZmxvdzogaGlkZGVuOyIsIkIxIjoidGV4dC1hbGlnbjogY2VudGVyOyBvdmVyZmxvdzogaGlkZGVuOyIsIkMxIjoidGV4dC1hbGlnbjogY2VudGVyOyBvdmVyZmxvdzogaGlkZGVuOyIsIkQxIjoidGV4dC1hbGlnbjogY2VudGVyOyIsIkUxIjoidGV4dC1hbGlnbjogY2VudGVyOyIsIkYxIjoidGV4dC1hbGlnbjogY2VudGVyOyIsIkcxIjoidGV4dC1hbGlnbjogY2VudGVyOyIsIkgxIjoidGV4dC1hbGlnbjogY2VudGVyOyIsIkkxIjoidGV4dC1hbGlnbjogY2VudGVyOyIsIkoxIjoidGV4dC1hbGlnbjogY2VudGVyOyIsIksxIjoidGV4dC1hbGlnbjogY2VudGVyOyIsIkwxIjoidGV4dC1hbGlnbjogY2VudGVyOyIsIk0xIjoidGV4dC1hbGlnbjogY2VudGVyOyIsIk4xIjoidGV4dC1hbGlnbjogY2VudGVyOyIsIk8xIjoidGV4dC1hbGlnbjogY2VudGVyOyIsIlAxIjoidGV4dC1hbGlnbjogY2VudGVyOyIsIlExIjoidGV4dC1hbGlnbjogY2VudGVyOyIsIlIxIjoidGV4dC1hbGlnbjogY2VudGVyOyIsIlMxIjoidGV4dC1hbGlnbjogY2VudGVyOyIsIlQxIjoidGV4dC1hbGlnbjogY2VudGVyOyIsIlUxIjoidGV4dC1hbGlnbjogY2VudGVyOyIsIlYxIjoidGV4dC1hbGlnbjogY2VudGVyOyIsIlcxIjoidGV4dC1hbGlnbjogY2VudGVyOyIsIlgxIjoidGV4dC1hbGlnbjogY2VudGVyOyIsIlkxIjoidGV4dC1hbGlnbjogY2VudGVyOyIsIloxIjoidGV4dC1hbGlnbjogY2VudGVyOyIsIkFBMSI6InRleHQtYWxpZ246IGNlbnRlcjsiLCJBQjEiOiJ0ZXh0LWFsaWduOiBjZW50ZXI7IiwiQUMxIjoidGV4dC1hbGlnbjogY2VudGVyOyIsIkFEMSI6InRleHQtYWxpZ246IGNlbnRlcjsiLCJBMiI6InRleHQtYWxpZ246IGNlbnRlcjsgb3ZlcmZsb3c6IGhpZGRlbjsiLCJCMiI6InRleHQtYWxpZ246IGNlbnRlcjsgb3ZlcmZsb3c6IGhpZGRlbjsiLCJDMiI6InRleHQtYWxpZ246IGNlbnRlcjsgb3ZlcmZsb3c6IGhpZGRlbjsiLCJEMiI6InRleHQtYWxpZ246IGNlbnRlcjsiLCJFMiI6InRleHQtYWxpZ246IGNlbnRlcjsiLCJGMiI6InRleHQtYWxpZ246IGNlbnRlcjsiLCJHMiI6InRleHQtYWxpZ246IGNlbnRlcjsiLCJIMiI6InRleHQtYWxpZ246IGNlbnRlcjsiLCJJMiI6InRleHQtYWxpZ246IGNlbnRlcjsiLCJKMiI6InRleHQtYWxpZ246IGNlbnRlcjsiLCJLMiI6InRleHQtYWxpZ246IGNlbnRlcjsiLCJMMiI6InRleHQtYWxpZ246IGNlbnRlcjsiLCJNMiI6InRleHQtYWxpZ246IGNlbnRlcjsiLCJOMiI6InRleHQtYWxpZ246IGNlbnRlcjsiLCJPMiI6InRleHQtYWxpZ246IGNlbnRlcjsiLCJQMiI6InRleHQtYWxpZ246IGNlbnRlcjsiLCJRMiI6InRleHQtYWxpZ246IGNlbnRlcjsiLCJSMiI6InRleHQtYWxpZ246IGNlbnRlcjsiLCJTMiI6InRleHQtYWxpZ246IGNlbnRlcjsiLCJUMiI6InRleHQtYWxpZ246IGNlbnRlcjsiLCJVMiI6InRleHQtYWxpZ246IGNlbnRlcjsiLCJWMiI6InRleHQtYWxpZ246IGNlbnRlcjsiLCJXMiI6InRleHQtYWxpZ246IGNlbnRlcjsiLCJYMiI6InRleHQtYWxpZ246IGNlbnRlcjsiLCJZMiI6InRleHQtYWxpZ246IGNlbnRlcjsiLCJaMiI6InRleHQtYWxpZ246IGNlbnRlcjsiLCJBQTIiOiJ0ZXh0LWFsaWduOiBjZW50ZXI7IiwiQUIyIjoidGV4dC1hbGlnbjogY2VudGVyOyIsIkFDMiI6InRleHQtYWxpZ246IGNlbnRlcjsiLCJBRDIiOiJ0ZXh0LWFsaWduOiBjZW50ZXI7IiwiQTMiOiJ0ZXh0LWFsaWduOiBjZW50ZXI7IiwiQjMiOiJ0ZXh0LWFsaWduOiBjZW50ZXI7IiwiQzMiOiJ0ZXh0LWFsaWduOiBjZW50ZXI7IiwiRDMiOiJ0ZXh0LWFsaWduOiBjZW50ZXI7IiwiRTMiOiJ0ZXh0LWFsaWduOiBjZW50ZXI7IiwiRjMiOiJ0ZXh0LWFsaWduOiBjZW50ZXI7IiwiRzMiOiJ0ZXh0LWFsaWduOiBjZW50ZXI7IiwiSDMiOiJ0ZXh0LWFsaWduOiBjZW50ZXI7IiwiSTMiOiJ0ZXh0LWFsaWduOiBjZW50ZXI7IiwiSjMiOiJ0ZXh0LWFsaWduOiBjZW50ZXI7IiwiSzMiOiJ0ZXh0LWFsaWduOiBjZW50ZXI7IiwiTDMiOiJ0ZXh0LWFsaWduOiBjZW50ZXI7IiwiTTMiOiJ0ZXh0LWFsaWduOiBjZW50ZXI7IiwiTjMiOiJ0ZXh0LWFsaWduOiBjZW50ZXI7IiwiTzMiOiJ0ZXh0LWFsaWduOiBjZW50ZXI7IiwiUDMiOiJ0ZXh0LWFsaWduOiBjZW50ZXI7IiwiUTMiOiJ0ZXh0LWFsaWduOiBjZW50ZXI7IiwiUjMiOiJ0ZXh0LWFsaWduOiBjZW50ZXI7IiwiUzMiOiJ0ZXh0LWFsaWduOiBjZW50ZXI7IiwiVDMiOiJ0ZXh0LWFsaWduOiBjZW50ZXI7IiwiVTMiOiJ0ZXh0LWFsaWduOiBjZW50ZXI7IiwiVjMiOiJ0ZXh0LWFsaWduOiBjZW50ZXI7IiwiVzMiOiJ0ZXh0LWFsaWduOiBjZW50ZXI7IiwiWDMiOiJ0ZXh0LWFsaWduOiBjZW50ZXI7IiwiWTMiOiJ0ZXh0LWFsaWduOiBjZW50ZXI7IiwiWjMiOiJ0ZXh0LWFsaWduOiBjZW50ZXI7IiwiQUEzIjoidGV4dC1hbGlnbjogY2VudGVyOyIsIkFCMyI6InRleHQtYWxpZ246IGNlbnRlcjsiLCJBQzMiOiJ0ZXh0LWFsaWduOiBjZW50ZXI7IiwiQUQzIjoidGV4dC1hbGlnbjogY2VudGVyOyIsIkE0IjoidGV4dC1hbGlnbjogY2VudGVyOyIsIkI0IjoidGV4dC1hbGlnbjogY2VudGVyOyIsIkM0IjoidGV4dC1hbGlnbjogY2VudGVyOyIsIkQ0IjoidGV4dC1hbGlnbjogY2VudGVyOyIsIkU0IjoidGV4dC1hbGlnbjogY2VudGVyOyIsIkY0IjoidGV4dC1hbGlnbjogY2VudGVyOyIsIkc0IjoidGV4dC1hbGlnbjogY2VudGVyOyIsIkg0IjoidGV4dC1hbGlnbjogY2VudGVyOyIsIkk0IjoidGV4dC1hbGlnbjogY2VudGVyOyIsIko0IjoidGV4dC1hbGlnbjogY2VudGVyOyIsIks0IjoidGV4dC1hbGlnbjogY2VudGVyOyIsIkw0IjoidGV4dC1hbGlnbjogY2VudGVyOyIsIk00IjoidGV4dC1hbGlnbjogY2VudGVyOyIsIk40IjoidGV4dC1hbGlnbjogY2VudGVyOyIsIk80IjoidGV4dC1hbGlnbjogY2VudGVyOyIsIlA0IjoidGV4dC1hbGlnbjogY2VudGVyOyIsIlE0IjoidGV4dC1hbGlnbjogY2VudGVyOyIsIlI0IjoidGV4dC1hbGlnbjogY2VudGVyOyIsIlM0IjoidGV4dC1hbGlnbjogY2VudGVyOyIsIlQ0IjoidGV4dC1hbGlnbjogY2VudGVyOyIsIlU0IjoidGV4dC1hbGlnbjogY2VudGVyOyIsIlY0IjoidGV4dC1hbGlnbjogY2VudGVyOyIsIlc0IjoidGV4dC1hbGlnbjogY2VudGVyOyIsIlg0IjoidGV4dC1hbGlnbjogY2VudGVyOyIsIlk0IjoidGV4dC1hbGlnbjogY2VudGVyOyIsIlo0IjoidGV4dC1hbGlnbjogY2VudGVyOyIsIkFBNCI6InRleHQtYWxpZ246IGNlbnRlcjsiLCJBQjQiOiJ0ZXh0LWFsaWduOiBjZW50ZXI7IiwiQUM0IjoidGV4dC1hbGlnbjogY2VudGVyOyIsIkFENCI6InRleHQtYWxpZ246IGNlbnRlcjsiLCJBNSI6InRleHQtYWxpZ246IGNlbnRlcjsiLCJCNSI6InRleHQtYWxpZ246IGNlbnRlcjsiLCJDNSI6InRleHQtYWxpZ246IGNlbnRlcjsiLCJENSI6InRleHQtYWxpZ246IGNlbnRlcjsiLCJFNSI6InRleHQtYWxpZ246IGNlbnRlcjsiLCJGNSI6InRleHQtYWxpZ246IGNlbnRlcjsiLCJHNSI6InRleHQtYWxpZ246IGNlbnRlcjsiLCJINSI6InRleHQtYWxpZ246IGNlbnRlcjsiLCJJNSI6InRleHQtYWxpZ246IGNlbnRlcjsiLCJKNSI6InRleHQtYWxpZ246IGNlbnRlcjsiLCJLNSI6InRleHQtYWxpZ246IGNlbnRlcjsiLCJMNSI6InRleHQtYWxpZ246IGNlbnRlcjsiLCJNNSI6InRleHQtYWxpZ246IGNlbnRlcjsiLCJONSI6InRleHQtYWxpZ246IGNlbnRlcjsiLCJPNSI6InRleHQtYWxpZ246IGNlbnRlcjsiLCJQNSI6InRleHQtYWxpZ246IGNlbnRlcjsiLCJRNSI6InRleHQtYWxpZ246IGNlbnRlcjsiLCJSNSI6InRleHQtYWxpZ246IGNlbnRlcjsiLCJTNSI6InRleHQtYWxpZ246IGNlbnRlcjsiLCJUNSI6InRleHQtYWxpZ246IGNlbnRlcjsiLCJVNSI6InRleHQtYWxpZ246IGNlbnRlcjsiLCJWNSI6InRleHQtYWxpZ246IGNlbnRlcjsiLCJXNSI6InRleHQtYWxpZ246IGNlbnRlcjsiLCJYNSI6InRleHQtYWxpZ246IGNlbnRlcjsiLCJZNSI6InRleHQtYWxpZ246IGNlbnRlcjsiLCJaNSI6InRleHQtYWxpZ246IGNlbnRlcjsiLCJBQTUiOiJ0ZXh0LWFsaWduOiBjZW50ZXI7IiwiQUI1IjoidGV4dC1hbGlnbjogY2VudGVyOyIsIkFDNSI6InRleHQtYWxpZ246IGNlbnRlcjsiLCJBRDUiOiJ0ZXh0LWFsaWduOiBjZW50ZXI7IiwiQTYiOiJ0ZXh0LWFsaWduOiBjZW50ZXI7IiwiQjYiOiJ0ZXh0LWFsaWduOiBjZW50ZXI7IiwiQzYiOiJ0ZXh0LWFsaWduOiBjZW50ZXI7IiwiRDYiOiJ0ZXh0LWFsaWduOiBjZW50ZXI7IiwiRTYiOiJ0ZXh0LWFsaWduOiBjZW50ZXI7IiwiRjYiOiJ0ZXh0LWFsaWduOiBjZW50ZXI7IiwiRzYiOiJ0ZXh0LWFsaWduOiBjZW50ZXI7IiwiSDYiOiJ0ZXh0LWFsaWduOiBjZW50ZXI7IiwiSTYiOiJ0ZXh0LWFsaWduOiBjZW50ZXI7IiwiSjYiOiJ0ZXh0LWFsaWduOiBjZW50ZXI7IiwiSzYiOiJ0ZXh0LWFsaWduOiBjZW50ZXI7IiwiTDYiOiJ0ZXh0LWFsaWduOiBjZW50ZXI7IiwiTTYiOiJ0ZXh0LWFsaWduOiBjZW50ZXI7IiwiTjYiOiJ0ZXh0LWFsaWduOiBjZW50ZXI7IiwiTzYiOiJ0ZXh0LWFsaWduOiBjZW50ZXI7IiwiUDYiOiJ0ZXh0LWFsaWduOiBjZW50ZXI7IiwiUTYiOiJ0ZXh0LWFsaWduOiBjZW50ZXI7IiwiUjYiOiJ0ZXh0LWFsaWduOiBjZW50ZXI7IiwiUzYiOiJ0ZXh0LWFsaWduOiBjZW50ZXI7IiwiVDYiOiJ0ZXh0LWFsaWduOiBjZW50ZXI7IiwiVTYiOiJ0ZXh0LWFsaWduOiBjZW50ZXI7IiwiVjYiOiJ0ZXh0LWFsaWduOiBjZW50ZXI7IiwiVzYiOiJ0ZXh0LWFsaWduOiBjZW50ZXI7IiwiWDYiOiJ0ZXh0LWFsaWduOiBjZW50ZXI7IiwiWTYiOiJ0ZXh0LWFsaWduOiBjZW50ZXI7IiwiWjYiOiJ0ZXh0LWFsaWduOiBjZW50ZXI7IiwiQUE2IjoidGV4dC1hbGlnbjogY2VudGVyOyIsIkFCNiI6InRleHQtYWxpZ246IGNlbnRlcjsiLCJBQzYiOiJ0ZXh0LWFsaWduOiBjZW50ZXI7IiwiQUQ2IjoidGV4dC1hbGlnbjogY2VudGVyOyIsIkE3IjoidGV4dC1hbGlnbjogY2VudGVyOyIsIkI3IjoidGV4dC1hbGlnbjogY2VudGVyOyIsIkM3IjoidGV4dC1hbGlnbjogY2VudGVyOyIsIkQ3IjoidGV4dC1hbGlnbjogY2VudGVyOyIsIkU3IjoidGV4dC1hbGlnbjogY2VudGVyOyIsIkY3IjoidGV4dC1hbGlnbjogY2VudGVyOyIsIkc3IjoidGV4dC1hbGlnbjogY2VudGVyOyIsIkg3IjoidGV4dC1hbGlnbjogY2VudGVyOyIsIkk3IjoidGV4dC1hbGlnbjogY2VudGVyOyIsIko3IjoidGV4dC1hbGlnbjogY2VudGVyOyIsIks3IjoidGV4dC1hbGlnbjogY2VudGVyOyIsIkw3IjoidGV4dC1hbGlnbjogY2VudGVyOyIsIk03IjoidGV4dC1hbGlnbjogY2VudGVyOyIsIk43IjoidGV4dC1hbGlnbjogY2VudGVyOyIsIk83IjoidGV4dC1hbGlnbjogY2VudGVyOyIsIlA3IjoidGV4dC1hbGlnbjogY2VudGVyOyIsIlE3IjoidGV4dC1hbGlnbjogY2VudGVyOyIsIlI3IjoidGV4dC1hbGlnbjogY2VudGVyOyIsIlM3IjoidGV4dC1hbGlnbjogY2VudGVyOyIsIlQ3IjoidGV4dC1hbGlnbjogY2VudGVyOyIsIlU3IjoidGV4dC1hbGlnbjogY2VudGVyOyIsIlY3IjoidGV4dC1hbGlnbjogY2VudGVyOyIsIlc3IjoidGV4dC1hbGlnbjogY2VudGVyOyIsIlg3IjoidGV4dC1hbGlnbjogY2VudGVyOyIsIlk3IjoidGV4dC1hbGlnbjogY2VudGVyOyIsIlo3IjoidGV4dC1hbGlnbjogY2VudGVyOyIsIkFBNyI6InRleHQtYWxpZ246IGNlbnRlcjsiLCJBQjciOiJ0ZXh0LWFsaWduOiBjZW50ZXI7IiwiQUM3IjoidGV4dC1hbGlnbjogY2VudGVyOyIsIkFENyI6InRleHQtYWxpZ246IGNlbnRlcjsiLCJBOCI6InRleHQtYWxpZ246IGNlbnRlcjsiLCJCOCI6InRleHQtYWxpZ246IGNlbnRlcjsiLCJDOCI6InRleHQtYWxpZ246IGNlbnRlcjsiLCJEOCI6InRleHQtYWxpZ246IGNlbnRlcjsiLCJFOCI6InRleHQtYWxpZ246IGNlbnRlcjsiLCJGOCI6InRleHQtYWxpZ246IGNlbnRlcjsiLCJHOCI6InRleHQtYWxpZ246IGNlbnRlcjsiLCJIOCI6InRleHQtYWxpZ246IGNlbnRlcjsiLCJJOCI6InRleHQtYWxpZ246IGNlbnRlcjsiLCJKOCI6InRleHQtYWxpZ246IGNlbnRlcjsiLCJLOCI6InRleHQtYWxpZ246IGNlbnRlcjsiLCJMOCI6InRleHQtYWxpZ246IGNlbnRlcjsiLCJNOCI6InRleHQtYWxpZ246IGNlbnRlcjsiLCJOOCI6InRleHQtYWxpZ246IGNlbnRlcjsiLCJPOCI6InRleHQtYWxpZ246IGNlbnRlcjsiLCJQOCI6InRleHQtYWxpZ246IGNlbnRlcjsiLCJROCI6InRleHQtYWxpZ246IGNlbnRlcjsiLCJSOCI6InRleHQtYWxpZ246IGNlbnRlcjsiLCJTOCI6InRleHQtYWxpZ246IGNlbnRlcjsiLCJUOCI6InRleHQtYWxpZ246IGNlbnRlcjsiLCJVOCI6InRleHQtYWxpZ246IGNlbnRlcjsiLCJWOCI6InRleHQtYWxpZ246IGNlbnRlcjsiLCJXOCI6InRleHQtYWxpZ246IGNlbnRlcjsiLCJYOCI6InRleHQtYWxpZ246IGNlbnRlcjsiLCJZOCI6InRleHQtYWxpZ246IGNlbnRlcjsiLCJaOCI6InRleHQtYWxpZ246IGNlbnRlcjsiLCJBQTgiOiJ0ZXh0LWFsaWduOiBjZW50ZXI7IiwiQUI4IjoidGV4dC1hbGlnbjogY2VudGVyOyIsIkFDOCI6InRleHQtYWxpZ246IGNlbnRlcjsiLCJBRDgiOiJ0ZXh0LWFsaWduOiBjZW50ZXI7IiwiQTkiOiJ0ZXh0LWFsaWduOiBjZW50ZXI7IiwiQjkiOiJ0ZXh0LWFsaWduOiBjZW50ZXI7IiwiQzkiOiJ0ZXh0LWFsaWduOiBjZW50ZXI7IiwiRDkiOiJ0ZXh0LWFsaWduOiBjZW50ZXI7IiwiRTkiOiJ0ZXh0LWFsaWduOiBjZW50ZXI7IiwiRjkiOiJ0ZXh0LWFsaWduOiBjZW50ZXI7IiwiRzkiOiJ0ZXh0LWFsaWduOiBjZW50ZXI7IiwiSDkiOiJ0ZXh0LWFsaWduOiBjZW50ZXI7IiwiSTkiOiJ0ZXh0LWFsaWduOiBjZW50ZXI7IiwiSjkiOiJ0ZXh0LWFsaWduOiBjZW50ZXI7IiwiSzkiOiJ0ZXh0LWFsaWduOiBjZW50ZXI7IiwiTDkiOiJ0ZXh0LWFsaWduOiBjZW50ZXI7IiwiTTkiOiJ0ZXh0LWFsaWduOiBjZW50ZXI7IiwiTjkiOiJ0ZXh0LWFsaWduOiBjZW50ZXI7IiwiTzkiOiJ0ZXh0LWFsaWduOiBjZW50ZXI7IiwiUDkiOiJ0ZXh0LWFsaWduOiBjZW50ZXI7IiwiUTkiOiJ0ZXh0LWFsaWduOiBjZW50ZXI7IiwiUjkiOiJ0ZXh0LWFsaWduOiBjZW50ZXI7IiwiUzkiOiJ0ZXh0LWFsaWduOiBjZW50ZXI7IiwiVDkiOiJ0ZXh0LWFsaWduOiBjZW50ZXI7IiwiVTkiOiJ0ZXh0LWFsaWduOiBjZW50ZXI7IiwiVjkiOiJ0ZXh0LWFsaWduOiBjZW50ZXI7IiwiVzkiOiJ0ZXh0LWFsaWduOiBjZW50ZXI7IiwiWDkiOiJ0ZXh0LWFsaWduOiBjZW50ZXI7IiwiWTkiOiJ0ZXh0LWFsaWduOiBjZW50ZXI7IiwiWjkiOiJ0ZXh0LWFsaWduOiBjZW50ZXI7IiwiQUE5IjoidGV4dC1hbGlnbjogY2VudGVyOyIsIkFCOSI6InRleHQtYWxpZ246IGNlbnRlcjsiLCJBQzkiOiJ0ZXh0LWFsaWduOiBjZW50ZXI7IiwiQUQ5IjoidGV4dC1hbGlnbjogY2VudGVyOyIsIkExMCI6InRleHQtYWxpZ246IGNlbnRlcjsiLCJCMTAiOiJ0ZXh0LWFsaWduOiBjZW50ZXI7IiwiQzEwIjoidGV4dC1hbGlnbjogY2VudGVyOyIsIkQxMCI6InRleHQtYWxpZ246IGNlbnRlcjsiLCJFMTAiOiJ0ZXh0LWFsaWduOiBjZW50ZXI7IiwiRjEwIjoidGV4dC1hbGlnbjogY2VudGVyOyIsIkcxMCI6InRleHQtYWxpZ246IGNlbnRlcjsiLCJIMTAiOiJ0ZXh0LWFsaWduOiBjZW50ZXI7IiwiSTEwIjoidGV4dC1hbGlnbjogY2VudGVyOyIsIkoxMCI6InRleHQtYWxpZ246IGNlbnRlcjsiLCJLMTAiOiJ0ZXh0LWFsaWduOiBjZW50ZXI7IiwiTDEwIjoidGV4dC1hbGlnbjogY2VudGVyOyIsIk0xMCI6InRleHQtYWxpZ246IGNlbnRlcjsiLCJOMTAiOiJ0ZXh0LWFsaWduOiBjZW50ZXI7IiwiTzEwIjoidGV4dC1hbGlnbjogY2VudGVyOyIsIlAxMCI6InRleHQtYWxpZ246IGNlbnRlcjsiLCJRMTAiOiJ0ZXh0LWFsaWduOiBjZW50ZXI7IiwiUjEwIjoidGV4dC1hbGlnbjogY2VudGVyOyIsIlMxMCI6InRleHQtYWxpZ246IGNlbnRlcjsiLCJUMTAiOiJ0ZXh0LWFsaWduOiBjZW50ZXI7IiwiVTEwIjoidGV4dC1hbGlnbjogY2VudGVyOyIsIlYxMCI6InRleHQtYWxpZ246IGNlbnRlcjsiLCJXMTAiOiJ0ZXh0LWFsaWduOiBjZW50ZXI7IiwiWDEwIjoidGV4dC1hbGlnbjogY2VudGVyOyIsIlkxMCI6InRleHQtYWxpZ246IGNlbnRlcjsiLCJaMTAiOiJ0ZXh0LWFsaWduOiBjZW50ZXI7IiwiQUExMCI6InRleHQtYWxpZ246IGNlbnRlcjsiLCJBQjEwIjoidGV4dC1hbGlnbjogY2VudGVyOyIsIkFDMTAiOiJ0ZXh0LWFsaWduOiBjZW50ZXI7IiwiQUQxMCI6InRleHQtYWxpZ246IGNlbnRlcjsiLCJBMTEiOiJ0ZXh0LWFsaWduOiBjZW50ZXI7IiwiQjExIjoidGV4dC1hbGlnbjogY2VudGVyOyIsIkMxMSI6InRleHQtYWxpZ246IGNlbnRlcjsiLCJEMTEiOiJ0ZXh0LWFsaWduOiBjZW50ZXI7IiwiRTExIjoidGV4dC1hbGlnbjogY2VudGVyOyIsIkYxMSI6InRleHQtYWxpZ246IGNlbnRlcjsiLCJHMTEiOiJ0ZXh0LWFsaWduOiBjZW50ZXI7IiwiSDExIjoidGV4dC1hbGlnbjogY2VudGVyOyIsIkkxMSI6InRleHQtYWxpZ246IGNlbnRlcjsiLCJKMTEiOiJ0ZXh0LWFsaWduOiBjZW50ZXI7IiwiSzExIjoidGV4dC1hbGlnbjogY2VudGVyOyIsIkwxMSI6InRleHQtYWxpZ246IGNlbnRlcjsiLCJNMTEiOiJ0ZXh0LWFsaWduOiBjZW50ZXI7IiwiTjExIjoidGV4dC1hbGlnbjogY2VudGVyOyIsIk8xMSI6InRleHQtYWxpZ246IGNlbnRlcjsiLCJQMTEiOiJ0ZXh0LWFsaWduOiBjZW50ZXI7IiwiUTExIjoidGV4dC1hbGlnbjogY2VudGVyOyIsIlIxMSI6InRleHQtYWxpZ246IGNlbnRlcjsiLCJTMTEiOiJ0ZXh0LWFsaWduOiBjZW50ZXI7IiwiVDExIjoidGV4dC1hbGlnbjogY2VudGVyOyIsIlUxMSI6InRleHQtYWxpZ246IGNlbnRlcjsiLCJWMTEiOiJ0ZXh0LWFsaWduOiBjZW50ZXI7IiwiVzExIjoidGV4dC1hbGlnbjogY2VudGVyOyIsIlgxMSI6InRleHQtYWxpZ246IGNlbnRlcjsiLCJZMTEiOiJ0ZXh0LWFsaWduOiBjZW50ZXI7IiwiWjExIjoidGV4dC1hbGlnbjogY2VudGVyOyIsIkFBMTEiOiJ0ZXh0LWFsaWduOiBjZW50ZXI7IiwiQUIxMSI6InRleHQtYWxpZ246IGNlbnRlcjsiLCJBQzExIjoidGV4dC1hbGlnbjogY2VudGVyOyIsIkFEMTEiOiJ0ZXh0LWFsaWduOiBjZW50ZXI7IiwiQTEyIjoidGV4dC1hbGlnbjogY2VudGVyOyIsIkIxMiI6InRleHQtYWxpZ246IGNlbnRlcjsiLCJDMTIiOiJ0ZXh0LWFsaWduOiBjZW50ZXI7IiwiRDEyIjoidGV4dC1hbGlnbjogY2VudGVyOyIsIkUxMiI6InRleHQtYWxpZ246IGNlbnRlcjsiLCJGMTIiOiJ0ZXh0LWFsaWduOiBjZW50ZXI7IiwiRzEyIjoidGV4dC1hbGlnbjogY2VudGVyOyIsIkgxMiI6InRleHQtYWxpZ246IGNlbnRlcjsiLCJJMTIiOiJ0ZXh0LWFsaWduOiBjZW50ZXI7IiwiSjEyIjoidGV4dC1hbGlnbjogY2VudGVyOyIsIksxMiI6InRleHQtYWxpZ246IGNlbnRlcjsiLCJMMTIiOiJ0ZXh0LWFsaWduOiBjZW50ZXI7IiwiTTEyIjoidGV4dC1hbGlnbjogY2VudGVyOyIsIk4xMiI6InRleHQtYWxpZ246IGNlbnRlcjsiLCJPMTIiOiJ0ZXh0LWFsaWduOiBjZW50ZXI7IiwiUDEyIjoidGV4dC1hbGlnbjogY2VudGVyOyIsIlExMiI6InRleHQtYWxpZ246IGNlbnRlcjsiLCJSMTIiOiJ0ZXh0LWFsaWduOiBjZW50ZXI7IiwiUzEyIjoidGV4dC1hbGlnbjogY2VudGVyOyIsIlQxMiI6InRleHQtYWxpZ246IGNlbnRlcjsiLCJVMTIiOiJ0ZXh0LWFsaWduOiBjZW50ZXI7IiwiVjEyIjoidGV4dC1hbGlnbjogY2VudGVyOyIsIlcxMiI6InRleHQtYWxpZ246IGNlbnRlcjsiLCJYMTIiOiJ0ZXh0LWFsaWduOiBjZW50ZXI7IiwiWTEyIjoidGV4dC1hbGlnbjogY2VudGVyOyIsIloxMiI6InRleHQtYWxpZ246IGNlbnRlcjsiLCJBQTEyIjoidGV4dC1hbGlnbjogY2VudGVyOyIsIkFCMTIiOiJ0ZXh0LWFsaWduOiBjZW50ZXI7IiwiQUMxMiI6InRleHQtYWxpZ246IGNlbnRlcjsiLCJBRDEyIjoidGV4dC1hbGlnbjogY2VudGVyOyIsIkExMyI6InRleHQtYWxpZ246IGNlbnRlcjsiLCJCMTMiOiJ0ZXh0LWFsaWduOiBjZW50ZXI7IiwiQzEzIjoidGV4dC1hbGlnbjogY2VudGVyOyIsIkQxMyI6InRleHQtYWxpZ246IGNlbnRlcjsiLCJFMTMiOiJ0ZXh0LWFsaWduOiBjZW50ZXI7IiwiRjEzIjoidGV4dC1hbGlnbjogY2VudGVyOyIsIkcxMyI6InRleHQtYWxpZ246IGNlbnRlcjsiLCJIMTMiOiJ0ZXh0LWFsaWduOiBjZW50ZXI7IiwiSTEzIjoidGV4dC1hbGlnbjogY2VudGVyOyIsIkoxMyI6InRleHQtYWxpZ246IGNlbnRlcjsiLCJLMTMiOiJ0ZXh0LWFsaWduOiBjZW50ZXI7IiwiTDEzIjoidGV4dC1hbGlnbjogY2VudGVyOyIsIk0xMyI6InRleHQtYWxpZ246IGNlbnRlcjsiLCJOMTMiOiJ0ZXh0LWFsaWduOiBjZW50ZXI7IiwiTzEzIjoidGV4dC1hbGlnbjogY2VudGVyOyIsIlAxMyI6InRleHQtYWxpZ246IGNlbnRlcjsiLCJRMTMiOiJ0ZXh0LWFsaWduOiBjZW50ZXI7IiwiUjEzIjoidGV4dC1hbGlnbjogY2VudGVyOyIsIlMxMyI6InRleHQtYWxpZ246IGNlbnRlcjsiLCJUMTMiOiJ0ZXh0LWFsaWduOiBjZW50ZXI7IiwiVTEzIjoidGV4dC1hbGlnbjogY2VudGVyOyIsIlYxMyI6InRleHQtYWxpZ246IGNlbnRlcjsiLCJXMTMiOiJ0ZXh0LWFsaWduOiBjZW50ZXI7IiwiWDEzIjoidGV4dC1hbGlnbjogY2VudGVyOyIsIlkxMyI6InRleHQtYWxpZ246IGNlbnRlcjsiLCJaMTMiOiJ0ZXh0LWFsaWduOiBjZW50ZXI7IiwiQUExMyI6InRleHQtYWxpZ246IGNlbnRlcjsiLCJBQjEzIjoidGV4dC1hbGlnbjogY2VudGVyOyIsIkFDMTMiOiJ0ZXh0LWFsaWduOiBjZW50ZXI7IiwiQUQxMyI6InRleHQtYWxpZ246IGNlbnRlcjsiLCJBMTQiOiJ0ZXh0LWFsaWduOiBjZW50ZXI7IiwiQjE0IjoidGV4dC1hbGlnbjogY2VudGVyOyIsIkMxNCI6InRleHQtYWxpZ246IGNlbnRlcjsiLCJEMTQiOiJ0ZXh0LWFsaWduOiBjZW50ZXI7IiwiRTE0IjoidGV4dC1hbGlnbjogY2VudGVyOyIsIkYxNCI6InRleHQtYWxpZ246IGNlbnRlcjsiLCJHMTQiOiJ0ZXh0LWFsaWduOiBjZW50ZXI7IiwiSDE0IjoidGV4dC1hbGlnbjogY2VudGVyOyIsIkkxNCI6InRleHQtYWxpZ246IGNlbnRlcjsiLCJKMTQiOiJ0ZXh0LWFsaWduOiBjZW50ZXI7IiwiSzE0IjoidGV4dC1hbGlnbjogY2VudGVyOyIsIkwxNCI6InRleHQtYWxpZ246IGNlbnRlcjsiLCJNMTQiOiJ0ZXh0LWFsaWduOiBjZW50ZXI7IiwiTjE0IjoidGV4dC1hbGlnbjogY2VudGVyOyIsIk8xNCI6InRleHQtYWxpZ246IGNlbnRlcjsiLCJQMTQiOiJ0ZXh0LWFsaWduOiBjZW50ZXI7IiwiUTE0IjoidGV4dC1hbGlnbjogY2VudGVyOyIsIlIxNCI6InRleHQtYWxpZ246IGNlbnRlcjsiLCJTMTQiOiJ0ZXh0LWFsaWduOiBjZW50ZXI7IiwiVDE0IjoidGV4dC1hbGlnbjogY2VudGVyOyIsIlUxNCI6InRleHQtYWxpZ246IGNlbnRlcjsiLCJWMTQiOiJ0ZXh0LWFsaWduOiBjZW50ZXI7IiwiVzE0IjoidGV4dC1hbGlnbjogY2VudGVyOyIsIlgxNCI6InRleHQtYWxpZ246IGNlbnRlcjsiLCJZMTQiOiJ0ZXh0LWFsaWduOiBjZW50ZXI7IiwiWjE0IjoidGV4dC1hbGlnbjogY2VudGVyOyIsIkFBMTQiOiJ0ZXh0LWFsaWduOiBjZW50ZXI7IiwiQUIxNCI6InRleHQtYWxpZ246IGNlbnRlcjsiLCJBQzE0IjoidGV4dC1hbGlnbjogY2VudGVyOyIsIkFEMTQiOiJ0ZXh0LWFsaWduOiBjZW50ZXI7IiwiQTE1IjoidGV4dC1hbGlnbjogY2VudGVyOyIsIkIxNSI6InRleHQtYWxpZ246IGNlbnRlcjsiLCJDMTUiOiJ0ZXh0LWFsaWduOiBjZW50ZXI7IiwiRDE1IjoidGV4dC1hbGlnbjogY2VudGVyOyIsIkUxNSI6InRleHQtYWxpZ246IGNlbnRlcjsiLCJGMTUiOiJ0ZXh0LWFsaWduOiBjZW50ZXI7IiwiRzE1IjoidGV4dC1hbGlnbjogY2VudGVyOyIsIkgxNSI6InRleHQtYWxpZ246IGNlbnRlcjsiLCJJMTUiOiJ0ZXh0LWFsaWduOiBjZW50ZXI7IiwiSjE1IjoidGV4dC1hbGlnbjogY2VudGVyOyIsIksxNSI6InRleHQtYWxpZ246IGNlbnRlcjsiLCJMMTUiOiJ0ZXh0LWFsaWduOiBjZW50ZXI7IiwiTTE1IjoidGV4dC1hbGlnbjogY2VudGVyOyIsIk4xNSI6InRleHQtYWxpZ246IGNlbnRlcjsiLCJPMTUiOiJ0ZXh0LWFsaWduOiBjZW50ZXI7IiwiUDE1IjoidGV4dC1hbGlnbjogY2VudGVyOyIsIlExNSI6InRleHQtYWxpZ246IGNlbnRlcjsiLCJSMTUiOiJ0ZXh0LWFsaWduOiBjZW50ZXI7IiwiUzE1IjoidGV4dC1hbGlnbjogY2VudGVyOyIsIlQxNSI6InRleHQtYWxpZ246IGNlbnRlcjsiLCJVMTUiOiJ0ZXh0LWFsaWduOiBjZW50ZXI7IiwiVjE1IjoidGV4dC1hbGlnbjogY2VudGVyOyIsIlcxNSI6InRleHQtYWxpZ246IGNlbnRlcjsiLCJYMTUiOiJ0ZXh0LWFsaWduOiBjZW50ZXI7IiwiWTE1IjoidGV4dC1hbGlnbjogY2VudGVyOyIsIloxNSI6InRleHQtYWxpZ246IGNlbnRlcjsiLCJBQTE1IjoidGV4dC1hbGlnbjogY2VudGVyOyIsIkFCMTUiOiJ0ZXh0LWFsaWduOiBjZW50ZXI7IiwiQUMxNSI6InRleHQtYWxpZ246IGNlbnRlcjsiLCJBRDE1IjoidGV4dC1hbGlnbjogY2VudGVyOyIsIkExNiI6InRleHQtYWxpZ246IGNlbnRlcjsiLCJCMTYiOiJ0ZXh0LWFsaWduOiBjZW50ZXI7IiwiQzE2IjoidGV4dC1hbGlnbjogY2VudGVyOyIsIkQxNiI6InRleHQtYWxpZ246IGNlbnRlcjsiLCJFMTYiOiJ0ZXh0LWFsaWduOiBjZW50ZXI7IiwiRjE2IjoidGV4dC1hbGlnbjogY2VudGVyOyIsIkcxNiI6InRleHQtYWxpZ246IGNlbnRlcjsiLCJIMTYiOiJ0ZXh0LWFsaWduOiBjZW50ZXI7IiwiSTE2IjoidGV4dC1hbGlnbjogY2VudGVyOyIsIkoxNiI6InRleHQtYWxpZ246IGNlbnRlcjsiLCJLMTYiOiJ0ZXh0LWFsaWduOiBjZW50ZXI7IiwiTDE2IjoidGV4dC1hbGlnbjogY2VudGVyOyIsIk0xNiI6InRleHQtYWxpZ246IGNlbnRlcjsiLCJOMTYiOiJ0ZXh0LWFsaWduOiBjZW50ZXI7IiwiTzE2IjoidGV4dC1hbGlnbjogY2VudGVyOyIsIlAxNiI6InRleHQtYWxpZ246IGNlbnRlcjsiLCJRMTYiOiJ0ZXh0LWFsaWduOiBjZW50ZXI7IiwiUjE2IjoidGV4dC1hbGlnbjogY2VudGVyOyIsIlMxNiI6InRleHQtYWxpZ246IGNlbnRlcjsiLCJUMTYiOiJ0ZXh0LWFsaWduOiBjZW50ZXI7IiwiVTE2IjoidGV4dC1hbGlnbjogY2VudGVyOyIsIlYxNiI6InRleHQtYWxpZ246IGNlbnRlcjsiLCJXMTYiOiJ0ZXh0LWFsaWduOiBjZW50ZXI7IiwiWDE2IjoidGV4dC1hbGlnbjogY2VudGVyOyIsIlkxNiI6InRleHQtYWxpZ246IGNlbnRlcjsiLCJaMTYiOiJ0ZXh0LWFsaWduOiBjZW50ZXI7IiwiQUExNiI6InRleHQtYWxpZ246IGNlbnRlcjsiLCJBQjE2IjoidGV4dC1hbGlnbjogY2VudGVyOyIsIkFDMTYiOiJ0ZXh0LWFsaWduOiBjZW50ZXI7IiwiQUQxNiI6InRleHQtYWxpZ246IGNlbnRlcjsiLCJBMTciOiJ0ZXh0LWFsaWduOiBjZW50ZXI7IiwiQjE3IjoidGV4dC1hbGlnbjogY2VudGVyOyIsIkMxNyI6InRleHQtYWxpZ246IGNlbnRlcjsiLCJEMTciOiJ0ZXh0LWFsaWduOiBjZW50ZXI7IiwiRTE3IjoidGV4dC1hbGlnbjogY2VudGVyOyIsIkYxNyI6InRleHQtYWxpZ246IGNlbnRlcjsiLCJHMTciOiJ0ZXh0LWFsaWduOiBjZW50ZXI7IiwiSDE3IjoidGV4dC1hbGlnbjogY2VudGVyOyIsIkkxNyI6InRleHQtYWxpZ246IGNlbnRlcjsiLCJKMTciOiJ0ZXh0LWFsaWduOiBjZW50ZXI7IiwiSzE3IjoidGV4dC1hbGlnbjogY2VudGVyOyIsIkwxNyI6InRleHQtYWxpZ246IGNlbnRlcjsiLCJNMTciOiJ0ZXh0LWFsaWduOiBjZW50ZXI7IiwiTjE3IjoidGV4dC1hbGlnbjogY2VudGVyOyIsIk8xNyI6InRleHQtYWxpZ246IGNlbnRlcjsiLCJQMTciOiJ0ZXh0LWFsaWduOiBjZW50ZXI7IiwiUTE3IjoidGV4dC1hbGlnbjogY2VudGVyOyIsIlIxNyI6InRleHQtYWxpZ246IGNlbnRlcjsiLCJTMTciOiJ0ZXh0LWFsaWduOiBjZW50ZXI7IiwiVDE3IjoidGV4dC1hbGlnbjogY2VudGVyOyIsIlUxNyI6InRleHQtYWxpZ246IGNlbnRlcjsiLCJWMTciOiJ0ZXh0LWFsaWduOiBjZW50ZXI7IiwiVzE3IjoidGV4dC1hbGlnbjogY2VudGVyOyIsIlgxNyI6InRleHQtYWxpZ246IGNlbnRlcjsiLCJZMTciOiJ0ZXh0LWFsaWduOiBjZW50ZXI7IiwiWjE3IjoidGV4dC1hbGlnbjogY2VudGVyOyIsIkFBMTciOiJ0ZXh0LWFsaWduOiBjZW50ZXI7IiwiQUIxNyI6InRleHQtYWxpZ246IGNlbnRlcjsiLCJBQzE3IjoidGV4dC1hbGlnbjogY2VudGVyOyIsIkFEMTciOiJ0ZXh0LWFsaWduOiBjZW50ZXI7IiwiQTE4IjoidGV4dC1hbGlnbjogY2VudGVyOyIsIkIxOCI6InRleHQtYWxpZ246IGNlbnRlcjsiLCJDMTgiOiJ0ZXh0LWFsaWduOiBjZW50ZXI7IiwiRDE4IjoidGV4dC1hbGlnbjogY2VudGVyOyIsIkUxOCI6InRleHQtYWxpZ246IGNlbnRlcjsiLCJGMTgiOiJ0ZXh0LWFsaWduOiBjZW50ZXI7IiwiRzE4IjoidGV4dC1hbGlnbjogY2VudGVyOyIsIkgxOCI6InRleHQtYWxpZ246IGNlbnRlcjsiLCJJMTgiOiJ0ZXh0LWFsaWduOiBjZW50ZXI7IiwiSjE4IjoidGV4dC1hbGlnbjogY2VudGVyOyIsIksxOCI6InRleHQtYWxpZ246IGNlbnRlcjsiLCJMMTgiOiJ0ZXh0LWFsaWduOiBjZW50ZXI7IiwiTTE4IjoidGV4dC1hbGlnbjogY2VudGVyOyIsIk4xOCI6InRleHQtYWxpZ246IGNlbnRlcjsiLCJPMTgiOiJ0ZXh0LWFsaWduOiBjZW50ZXI7IiwiUDE4IjoidGV4dC1hbGlnbjogY2VudGVyOyIsIlExOCI6InRleHQtYWxpZ246IGNlbnRlcjsiLCJSMTgiOiJ0ZXh0LWFsaWduOiBjZW50ZXI7IiwiUzE4IjoidGV4dC1hbGlnbjogY2VudGVyOyIsIlQxOCI6InRleHQtYWxpZ246IGNlbnRlcjsiLCJVMTgiOiJ0ZXh0LWFsaWduOiBjZW50ZXI7IiwiVjE4IjoidGV4dC1hbGlnbjogY2VudGVyOyIsIlcxOCI6InRleHQtYWxpZ246IGNlbnRlcjsiLCJYMTgiOiJ0ZXh0LWFsaWduOiBjZW50ZXI7IiwiWTE4IjoidGV4dC1hbGlnbjogY2VudGVyOyIsIloxOCI6InRleHQtYWxpZ246IGNlbnRlcjsiLCJBQTE4IjoidGV4dC1hbGlnbjogY2VudGVyOyIsIkFCMTgiOiJ0ZXh0LWFsaWduOiBjZW50ZXI7IiwiQUMxOCI6InRleHQtYWxpZ246IGNlbnRlcjsiLCJBRDE4IjoidGV4dC1hbGlnbjogY2VudGVyOyIsIkExOSI6InRleHQtYWxpZ246IGNlbnRlcjsiLCJCMTkiOiJ0ZXh0LWFsaWduOiBjZW50ZXI7IiwiQzE5IjoidGV4dC1hbGlnbjogY2VudGVyOyIsIkQxOSI6InRleHQtYWxpZ246IGNlbnRlcjsiLCJFMTkiOiJ0ZXh0LWFsaWduOiBjZW50ZXI7IiwiRjE5IjoidGV4dC1hbGlnbjogY2VudGVyOyIsIkcxOSI6InRleHQtYWxpZ246IGNlbnRlcjsiLCJIMTkiOiJ0ZXh0LWFsaWduOiBjZW50ZXI7IiwiSTE5IjoidGV4dC1hbGlnbjogY2VudGVyOyIsIkoxOSI6InRleHQtYWxpZ246IGNlbnRlcjsiLCJLMTkiOiJ0ZXh0LWFsaWduOiBjZW50ZXI7IiwiTDE5IjoidGV4dC1hbGlnbjogY2VudGVyOyIsIk0xOSI6InRleHQtYWxpZ246IGNlbnRlcjsiLCJOMTkiOiJ0ZXh0LWFsaWduOiBjZW50ZXI7IiwiTzE5IjoidGV4dC1hbGlnbjogY2VudGVyOyIsIlAxOSI6InRleHQtYWxpZ246IGNlbnRlcjsiLCJRMTkiOiJ0ZXh0LWFsaWduOiBjZW50ZXI7IiwiUjE5IjoidGV4dC1hbGlnbjogY2VudGVyOyIsIlMxOSI6InRleHQtYWxpZ246IGNlbnRlcjsiLCJUMTkiOiJ0ZXh0LWFsaWduOiBjZW50ZXI7IiwiVTE5IjoidGV4dC1hbGlnbjogY2VudGVyOyIsIlYxOSI6InRleHQtYWxpZ246IGNlbnRlcjsiLCJXMTkiOiJ0ZXh0LWFsaWduOiBjZW50ZXI7IiwiWDE5IjoidGV4dC1hbGlnbjogY2VudGVyOyIsIlkxOSI6InRleHQtYWxpZ246IGNlbnRlcjsiLCJaMTkiOiJ0ZXh0LWFsaWduOiBjZW50ZXI7IiwiQUExOSI6InRleHQtYWxpZ246IGNlbnRlcjsiLCJBQjE5IjoidGV4dC1hbGlnbjogY2VudGVyOyIsIkFDMTkiOiJ0ZXh0LWFsaWduOiBjZW50ZXI7IiwiQUQxOSI6InRleHQtYWxpZ246IGNlbnRlcjsiLCJBMjAiOiJ0ZXh0LWFsaWduOiBjZW50ZXI7IiwiQjIwIjoidGV4dC1hbGlnbjogY2VudGVyOyIsIkMyMCI6InRleHQtYWxpZ246IGNlbnRlcjsiLCJEMjAiOiJ0ZXh0LWFsaWduOiBjZW50ZXI7IiwiRTIwIjoidGV4dC1hbGlnbjogY2VudGVyOyIsIkYyMCI6InRleHQtYWxpZ246IGNlbnRlcjsiLCJHMjAiOiJ0ZXh0LWFsaWduOiBjZW50ZXI7IiwiSDIwIjoidGV4dC1hbGlnbjogY2VudGVyOyIsIkkyMCI6InRleHQtYWxpZ246IGNlbnRlcjsiLCJKMjAiOiJ0ZXh0LWFsaWduOiBjZW50ZXI7IiwiSzIwIjoidGV4dC1hbGlnbjogY2VudGVyOyIsIkwyMCI6InRleHQtYWxpZ246IGNlbnRlcjsiLCJNMjAiOiJ0ZXh0LWFsaWduOiBjZW50ZXI7IiwiTjIwIjoidGV4dC1hbGlnbjogY2VudGVyOyIsIk8yMCI6InRleHQtYWxpZ246IGNlbnRlcjsiLCJQMjAiOiJ0ZXh0LWFsaWduOiBjZW50ZXI7IiwiUTIwIjoidGV4dC1hbGlnbjogY2VudGVyOyIsIlIyMCI6InRleHQtYWxpZ246IGNlbnRlcjsiLCJTMjAiOiJ0ZXh0LWFsaWduOiBjZW50ZXI7IiwiVDIwIjoidGV4dC1hbGlnbjogY2VudGVyOyIsIlUyMCI6InRleHQtYWxpZ246IGNlbnRlcjsiLCJWMjAiOiJ0ZXh0LWFsaWduOiBjZW50ZXI7IiwiVzIwIjoidGV4dC1hbGlnbjogY2VudGVyOyIsIlgyMCI6InRleHQtYWxpZ246IGNlbnRlcjsiLCJZMjAiOiJ0ZXh0LWFsaWduOiBjZW50ZXI7IiwiWjIwIjoidGV4dC1hbGlnbjogY2VudGVyOyIsIkFBMjAiOiJ0ZXh0LWFsaWduOiBjZW50ZXI7IiwiQUIyMCI6InRleHQtYWxpZ246IGNlbnRlcjsiLCJBQzIwIjoidGV4dC1hbGlnbjogY2VudGVyOyIsIkFEMjAiOiJ0ZXh0LWFsaWduOiBjZW50ZXI7IiwiQTIxIjoidGV4dC1hbGlnbjogY2VudGVyOyIsIkIyMSI6InRleHQtYWxpZ246IGNlbnRlcjsiLCJDMjEiOiJ0ZXh0LWFsaWduOiBjZW50ZXI7IiwiRDIxIjoidGV4dC1hbGlnbjogY2VudGVyOyIsIkUyMSI6InRleHQtYWxpZ246IGNlbnRlcjsiLCJGMjEiOiJ0ZXh0LWFsaWduOiBjZW50ZXI7IiwiRzIxIjoidGV4dC1hbGlnbjogY2VudGVyOyIsIkgyMSI6InRleHQtYWxpZ246IGNlbnRlcjsiLCJJMjEiOiJ0ZXh0LWFsaWduOiBjZW50ZXI7IiwiSjIxIjoidGV4dC1hbGlnbjogY2VudGVyOyIsIksyMSI6InRleHQtYWxpZ246IGNlbnRlcjsiLCJMMjEiOiJ0ZXh0LWFsaWduOiBjZW50ZXI7IiwiTTIxIjoidGV4dC1hbGlnbjogY2VudGVyOyIsIk4yMSI6InRleHQtYWxpZ246IGNlbnRlcjsiLCJPMjEiOiJ0ZXh0LWFsaWduOiBjZW50ZXI7IiwiUDIxIjoidGV4dC1hbGlnbjogY2VudGVyOyIsIlEyMSI6InRleHQtYWxpZ246IGNlbnRlcjsiLCJSMjEiOiJ0ZXh0LWFsaWduOiBjZW50ZXI7IiwiUzIxIjoidGV4dC1hbGlnbjogY2VudGVyOyIsIlQyMSI6InRleHQtYWxpZ246IGNlbnRlcjsiLCJVMjEiOiJ0ZXh0LWFsaWduOiBjZW50ZXI7IiwiVjIxIjoidGV4dC1hbGlnbjogY2VudGVyOyIsIlcyMSI6InRleHQtYWxpZ246IGNlbnRlcjsiLCJYMjEiOiJ0ZXh0LWFsaWduOiBjZW50ZXI7IiwiWTIxIjoidGV4dC1hbGlnbjogY2VudGVyOyIsIloyMSI6InRleHQtYWxpZ246IGNlbnRlcjsiLCJBQTIxIjoidGV4dC1hbGlnbjogY2VudGVyOyIsIkFCMjEiOiJ0ZXh0LWFsaWduOiBjZW50ZXI7IiwiQUMyMSI6InRleHQtYWxpZ246IGNlbnRlcjsiLCJBRDIxIjoidGV4dC1hbGlnbjogY2VudGVyOyIsIkEyMiI6InRleHQtYWxpZ246IGNlbnRlcjsiLCJCMjIiOiJ0ZXh0LWFsaWduOiBjZW50ZXI7IiwiQzIyIjoidGV4dC1hbGlnbjogY2VudGVyOyIsIkQyMiI6InRleHQtYWxpZ246IGNlbnRlcjsiLCJFMjIiOiJ0ZXh0LWFsaWduOiBjZW50ZXI7IiwiRjIyIjoidGV4dC1hbGlnbjogY2VudGVyOyIsIkcyMiI6InRleHQtYWxpZ246IGNlbnRlcjsiLCJIMjIiOiJ0ZXh0LWFsaWduOiBjZW50ZXI7IiwiSTIyIjoidGV4dC1hbGlnbjogY2VudGVyOyIsIkoyMiI6InRleHQtYWxpZ246IGNlbnRlcjsiLCJLMjIiOiJ0ZXh0LWFsaWduOiBjZW50ZXI7IiwiTDIyIjoidGV4dC1hbGlnbjogY2VudGVyOyIsIk0yMiI6InRleHQtYWxpZ246IGNlbnRlcjsiLCJOMjIiOiJ0ZXh0LWFsaWduOiBjZW50ZXI7IiwiTzIyIjoidGV4dC1hbGlnbjogY2VudGVyOyIsIlAyMiI6InRleHQtYWxpZ246IGNlbnRlcjsiLCJRMjIiOiJ0ZXh0LWFsaWduOiBjZW50ZXI7IiwiUjIyIjoidGV4dC1hbGlnbjogY2VudGVyOyIsIlMyMiI6InRleHQtYWxpZ246IGNlbnRlcjsiLCJUMjIiOiJ0ZXh0LWFsaWduOiBjZW50ZXI7IiwiVTIyIjoidGV4dC1hbGlnbjogY2VudGVyOyIsIlYyMiI6InRleHQtYWxpZ246IGNlbnRlcjsiLCJXMjIiOiJ0ZXh0LWFsaWduOiBjZW50ZXI7IiwiWDIyIjoidGV4dC1hbGlnbjogY2VudGVyOyIsIlkyMiI6InRleHQtYWxpZ246IGNlbnRlcjsiLCJaMjIiOiJ0ZXh0LWFsaWduOiBjZW50ZXI7IiwiQUEyMiI6InRleHQtYWxpZ246IGNlbnRlcjsiLCJBQjIyIjoidGV4dC1hbGlnbjogY2VudGVyOyIsIkFDMjIiOiJ0ZXh0LWFsaWduOiBjZW50ZXI7IiwiQUQyMiI6InRleHQtYWxpZ246IGNlbnRlcjsiLCJBMjMiOiJ0ZXh0LWFsaWduOiBjZW50ZXI7IiwiQjIzIjoidGV4dC1hbGlnbjogY2VudGVyOyIsIkMyMyI6InRleHQtYWxpZ246IGNlbnRlcjsiLCJEMjMiOiJ0ZXh0LWFsaWduOiBjZW50ZXI7IiwiRTIzIjoidGV4dC1hbGlnbjogY2VudGVyOyIsIkYyMyI6InRleHQtYWxpZ246IGNlbnRlcjsiLCJHMjMiOiJ0ZXh0LWFsaWduOiBjZW50ZXI7IiwiSDIzIjoidGV4dC1hbGlnbjogY2VudGVyOyIsIkkyMyI6InRleHQtYWxpZ246IGNlbnRlcjsiLCJKMjMiOiJ0ZXh0LWFsaWduOiBjZW50ZXI7IiwiSzIzIjoidGV4dC1hbGlnbjogY2VudGVyOyIsIkwyMyI6InRleHQtYWxpZ246IGNlbnRlcjsiLCJNMjMiOiJ0ZXh0LWFsaWduOiBjZW50ZXI7IiwiTjIzIjoidGV4dC1hbGlnbjogY2VudGVyOyIsIk8yMyI6InRleHQtYWxpZ246IGNlbnRlcjsiLCJQMjMiOiJ0ZXh0LWFsaWduOiBjZW50ZXI7IiwiUTIzIjoidGV4dC1hbGlnbjogY2VudGVyOyIsIlIyMyI6InRleHQtYWxpZ246IGNlbnRlcjsiLCJTMjMiOiJ0ZXh0LWFsaWduOiBjZW50ZXI7IiwiVDIzIjoidGV4dC1hbGlnbjogY2VudGVyOyIsIlUyMyI6InRleHQtYWxpZ246IGNlbnRlcjsiLCJWMjMiOiJ0ZXh0LWFsaWduOiBjZW50ZXI7IiwiVzIzIjoidGV4dC1hbGlnbjogY2VudGVyOyIsIlgyMyI6InRleHQtYWxpZ246IGNlbnRlcjsiLCJZMjMiOiJ0ZXh0LWFsaWduOiBjZW50ZXI7IiwiWjIzIjoidGV4dC1hbGlnbjogY2VudGVyOyIsIkFBMjMiOiJ0ZXh0LWFsaWduOiBjZW50ZXI7IiwiQUIyMyI6InRleHQtYWxpZ246IGNlbnRlcjsiLCJBQzIzIjoidGV4dC1hbGlnbjogY2VudGVyOyIsIkFEMjMiOiJ0ZXh0LWFsaWduOiBjZW50ZXI7IiwiQTI0IjoidGV4dC1hbGlnbjogY2VudGVyOyIsIkIyNCI6InRleHQtYWxpZ246IGNlbnRlcjsiLCJDMjQiOiJ0ZXh0LWFsaWduOiBjZW50ZXI7IiwiRDI0IjoidGV4dC1hbGlnbjogY2VudGVyOyIsIkUyNCI6InRleHQtYWxpZ246IGNlbnRlcjsiLCJGMjQiOiJ0ZXh0LWFsaWduOiBjZW50ZXI7IiwiRzI0IjoidGV4dC1hbGlnbjogY2VudGVyOyIsIkgyNCI6InRleHQtYWxpZ246IGNlbnRlcjsiLCJJMjQiOiJ0ZXh0LWFsaWduOiBjZW50ZXI7IiwiSjI0IjoidGV4dC1hbGlnbjogY2VudGVyOyIsIksyNCI6InRleHQtYWxpZ246IGNlbnRlcjsiLCJMMjQiOiJ0ZXh0LWFsaWduOiBjZW50ZXI7IiwiTTI0IjoidGV4dC1hbGlnbjogY2VudGVyOyIsIk4yNCI6InRleHQtYWxpZ246IGNlbnRlcjsiLCJPMjQiOiJ0ZXh0LWFsaWduOiBjZW50ZXI7IiwiUDI0IjoidGV4dC1hbGlnbjogY2VudGVyOyIsIlEyNCI6InRleHQtYWxpZ246IGNlbnRlcjsiLCJSMjQiOiJ0ZXh0LWFsaWduOiBjZW50ZXI7IiwiUzI0IjoidGV4dC1hbGlnbjogY2VudGVyOyIsIlQyNCI6InRleHQtYWxpZ246IGNlbnRlcjsiLCJVMjQiOiJ0ZXh0LWFsaWduOiBjZW50ZXI7IiwiVjI0IjoidGV4dC1hbGlnbjogY2VudGVyOyIsIlcyNCI6InRleHQtYWxpZ246IGNlbnRlcjsiLCJYMjQiOiJ0ZXh0LWFsaWduOiBjZW50ZXI7IiwiWTI0IjoidGV4dC1hbGlnbjogY2VudGVyOyIsIloyNCI6InRleHQtYWxpZ246IGNlbnRlcjsiLCJBQTI0IjoidGV4dC1hbGlnbjogY2VudGVyOyIsIkFCMjQiOiJ0ZXh0LWFsaWduOiBjZW50ZXI7IiwiQUMyNCI6InRleHQtYWxpZ246IGNlbnRlcjsiLCJBRDI0IjoidGV4dC1hbGlnbjogY2VudGVyOyIsIkEyNSI6InRleHQtYWxpZ246IGNlbnRlcjsiLCJCMjUiOiJ0ZXh0LWFsaWduOiBjZW50ZXI7IiwiQzI1IjoidGV4dC1hbGlnbjogY2VudGVyOyIsIkQyNSI6InRleHQtYWxpZ246IGNlbnRlcjsiLCJFMjUiOiJ0ZXh0LWFsaWduOiBjZW50ZXI7IiwiRjI1IjoidGV4dC1hbGlnbjogY2VudGVyOyIsIkcyNSI6InRleHQtYWxpZ246IGNlbnRlcjsiLCJIMjUiOiJ0ZXh0LWFsaWduOiBjZW50ZXI7IiwiSTI1IjoidGV4dC1hbGlnbjogY2VudGVyOyIsIkoyNSI6InRleHQtYWxpZ246IGNlbnRlcjsiLCJLMjUiOiJ0ZXh0LWFsaWduOiBjZW50ZXI7IiwiTDI1IjoidGV4dC1hbGlnbjogY2VudGVyOyIsIk0yNSI6InRleHQtYWxpZ246IGNlbnRlcjsiLCJOMjUiOiJ0ZXh0LWFsaWduOiBjZW50ZXI7IiwiTzI1IjoidGV4dC1hbGlnbjogY2VudGVyOyIsIlAyNSI6InRleHQtYWxpZ246IGNlbnRlcjsiLCJRMjUiOiJ0ZXh0LWFsaWduOiBjZW50ZXI7IiwiUjI1IjoidGV4dC1hbGlnbjogY2VudGVyOyIsIlMyNSI6InRleHQtYWxpZ246IGNlbnRlcjsiLCJUMjUiOiJ0ZXh0LWFsaWduOiBjZW50ZXI7IiwiVTI1IjoidGV4dC1hbGlnbjogY2VudGVyOyIsIlYyNSI6InRleHQtYWxpZ246IGNlbnRlcjsiLCJXMjUiOiJ0ZXh0LWFsaWduOiBjZW50ZXI7IiwiWDI1IjoidGV4dC1hbGlnbjogY2VudGVyOyIsIlkyNSI6InRleHQtYWxpZ246IGNlbnRlcjsiLCJaMjUiOiJ0ZXh0LWFsaWduOiBjZW50ZXI7IiwiQUEyNSI6InRleHQtYWxpZ246IGNlbnRlcjsiLCJBQjI1IjoidGV4dC1hbGlnbjogY2VudGVyOyIsIkFDMjUiOiJ0ZXh0LWFsaWduOiBjZW50ZXI7IiwiQUQyNSI6InRleHQtYWxpZ246IGNlbnRlcjsiLCJBMjYiOiJ0ZXh0LWFsaWduOiBjZW50ZXI7IiwiQjI2IjoidGV4dC1hbGlnbjogY2VudGVyOyIsIkMyNiI6InRleHQtYWxpZ246IGNlbnRlcjsiLCJEMjYiOiJ0ZXh0LWFsaWduOiBjZW50ZXI7IiwiRTI2IjoidGV4dC1hbGlnbjogY2VudGVyOyIsIkYyNiI6InRleHQtYWxpZ246IGNlbnRlcjsiLCJHMjYiOiJ0ZXh0LWFsaWduOiBjZW50ZXI7IiwiSDI2IjoidGV4dC1hbGlnbjogY2VudGVyOyIsIkkyNiI6InRleHQtYWxpZ246IGNlbnRlcjsiLCJKMjYiOiJ0ZXh0LWFsaWduOiBjZW50ZXI7IiwiSzI2IjoidGV4dC1hbGlnbjogY2VudGVyOyIsIkwyNiI6InRleHQtYWxpZ246IGNlbnRlcjsiLCJNMjYiOiJ0ZXh0LWFsaWduOiBjZW50ZXI7IiwiTjI2IjoidGV4dC1hbGlnbjogY2VudGVyOyIsIk8yNiI6InRleHQtYWxpZ246IGNlbnRlcjsiLCJQMjYiOiJ0ZXh0LWFsaWduOiBjZW50ZXI7IiwiUTI2IjoidGV4dC1hbGlnbjogY2VudGVyOyIsIlIyNiI6InRleHQtYWxpZ246IGNlbnRlcjsiLCJTMjYiOiJ0ZXh0LWFsaWduOiBjZW50ZXI7IiwiVDI2IjoidGV4dC1hbGlnbjogY2VudGVyOyIsIlUyNiI6InRleHQtYWxpZ246IGNlbnRlcjsiLCJWMjYiOiJ0ZXh0LWFsaWduOiBjZW50ZXI7IiwiVzI2IjoidGV4dC1hbGlnbjogY2VudGVyOyIsIlgyNiI6InRleHQtYWxpZ246IGNlb | true | false | false | false | false |  | QC76820 | 100 mg | 2021-08-22 00:00:00 +0000

## Chemist
ID | name
CHEM26 | Qiang Huang

## Molecule
ID | iupacName | sumFormula | smiles | casNumber
MOL6 | 6,12-dinaphthalen-2-ylchrysene | C38H24 | C1(C#C/C(C2=CC(C=CC=C3)=C3C=C2)=C(C#CC4=CC=CC=C4)\C5=CC(C=CC=C6)=C6C=C5)=CC=CC=C1 | 663954-29-8

## AFM
ID | name | recordingTime | acquisitionTime | biasSetpoint | biasCalibrationFactor | biasCalibrationOffset | currentSetpoint | currentCalibrationFactor | currentCalibrationOffset | currentGain | z | feedbackActive | feedbackType | zControllerSetpoint | zControllerPGain | zControllerIGain | zControllerTimeConst | zControllerTipLift | zControllerSwitchOffDelay | piezoActiveCalib | piezoSensitivityX | piezoSensitivityY | piezoSensitivityZ | piezoHVGainX | piezoHVGainY | piezoHVGainZ | scanSlopeX | scanSlopeY | piezoCurvatureRadiusX | piezoCurvatureRadiusY | piezo2ndOrderCorrectionX | piezo2ndOrderCorrectionY | piezoDriftX | piezoDriftY | piezoDriftZ | piezoDriftCorrectionStatus | scanField | scanAngle | scanOffsetX | scanOffsetY | scanTimeX | scanTimeY | scanRangeX | scanRangeY | scanPixelsX | scanPixelsY | scanSpeedForward | scanSpeedBackwards | scanDirection | dwellTime | sampleTemperature | recordingTemperature | oscillationControlDifferentialInput | oscillationControlOneTen | oscillationControlInputCalibration | oscillationControlInputRange | oscillationControlCenterFrequency | oscillationControlRange | oscillationControlDemodulationInput | oscillationControlDemodulationFrequency | oscillationControlDemodulationReferencePhase | oscillationControlDemodulationCutoffFrequency | oscillationControlDemodulationHarmonic | oscillationControlDemodulationFilterOrder | oscillationControlPhasePGain | oscillationControlPhaseIGain | oscillationControlPhaseControllerOn | oscillationControlFrequencyShift | oscillationControlAmplitudeSetpoint | oscillationControlAmplitudePGain | oscillationControlAmplitudeIGain | oscillationControlAmplitudeControllerOn | oscillationControlExcitation | oscillationControlOutputAmplitudeRange | oscillationControlOutputOff | oscillationControlOutputAdd | oscillationControlPLLSetupQFactor | oscillationControlPLLSetupDemodBWAmp | oscillationControlPLLSetupDemodBWPha | oscillationControlPLLSetupAmplitudeExcitation | scandx | scanZMin | scanZMax | afmAmplitude | resonanceFrequency | pModel | description
AFM52 | Bricklet 274 Traceup AFM | 2021-02-19 12:30:58 +0000 |  | -0.01 |  |  | 1.0E-10 | [79 empty] | Decent nc-AFM image obtained of a long polymer and its end. The end clearly shows the propenyl group. The reaction therefore is going as predicted.

## Grant
ID | name | funder | startDate | endDate | budget | currency | projectId | acknowledgement | comments
GRANT18 | CHICRESCE

## Relations
Object 1 | Relation | Object 2
AUTH27 | hasPart | INSTIT11
AUTH27 | hasPart | PERS7
AUTH28 | hasPart | INSTIT10
AUTH28 | hasPart | PERS8
AUTH29 | hasPart | INSTIT10
AUTH29 | hasPart | PERS9
CRYSTMAT24 | hasPart | CRYST1
CRYSTMAT24 | hasPart | SUPPL14
INSTR32 | hasPart | ROOM13
INSTR32 | hasPart | UHVCOMP19
INSTR32 | hasPart | UHVCOMP20
SPUT37 | hasPart | CRYSTMAT24
SPUT37 | hasPart | INSTR32
ANNEAL38 | hasPart | SPUT37
CHEM26 | hasPart | SUPPL15
MOLPREC41 | hasPart | CHEM26
MOLPREC41 | hasPart | MOL6
DEPOS43 | hasPart | ANNEAL38
DEPOS43 | hasPart | MOLPREC41
ANNEAL44 | hasPart | DEPOS43
STM50 | hasPart | ANNEAL44
RES53 | hasPart | STM50
SPUT45 | hasPart | ANNEAL44
ANNEAL46 | hasPart | SPUT45
SPUT47 | hasPart | ANNEAL46
ANNEAL48 | hasPart | SPUT47
DEPOS49 | hasPart | ANNEAL48
ANNEAL51 | hasPart | DEPOS49
AFM52 | hasPart | ANNEAL51
RES54 | hasPart | AFM52
DRF56 | hasPart | RES53
DRF56 | hasPart | RES54
PUBL57 | hasPart | AUTH27
PUBL57 | hasPart | AUTH28
PUBL57 | hasPart | AUTH29
PUBL57 | hasPart | DRF56
PUBL57 | hasPart | GRANT18